## Worksheet 1
No. | Nominal | Nominal | Remarks
| strain | stress
1 | 0 | 0 | Initial elastic stage
2 | 0.00754 | 9.49386
3 | 0.012 | 12.57646
4 | 0.01579 | 15.63435
5 | 0.02378 | 18.5467
6 | 0.03257 | 21.36903
7 | 0.0444 | 24.01993
8 | 0.06218 | 26.37079
9 | 0.08342 | 28.48044
10 | 0.10863 | 30.32061
11 | 0.14101 | 31.76418
12 | 0.17815 | 32.91346
13 | 0.22774 | 33.62635 | Yield point
14 | 0.25915 | 34.07726 | Post-yield softening
15 | 0.29052 | 34.49756
16 | 0.31903 | 34.93037
17 | 0.34755 | 35.38936
18 | 0.38177 | 35.95788
19 | 0.41599 | 36.43065
20 | 0.45021 | 36.92426
21 | 0.48442 | 37.43261
22 | 0.51294 | 37.9776
23 | 0.54716 | 38.58117
24 | 0.57567 | 39.23009
25 | 0.60989 | 39.94684
26 | 0.63841 | 40.68791
27 | 0.66692 | 41.45951
28 | 0.70114 | 42.23574
29 | 0.72396 | 43.04437
30 | 0.75247 | 43.89573 | Near fracture