## Worksheet 1
Density ρ | Elastic modulus | Poisson's | Transverse rapture | Grain size
(kg m−3) | E (GPa) | ratio v | strength Kc (GPa) | (µm)
500 | 850 | 0.08 | 2.5 | 1