## Worksheet 1
Density ρ | Elastic modulus | Poisson's | Thermal conductivity | Specific heat capacity | Thermal expansivity
(g cm−3) | E (GPa) | ratio v | λ (W m−1 K−1) | c (J kg−1 °C−1) | α (m °C−1)
4.43 | 105 | 0.31 | 6.7 | 586 | 9 000 000