## Worksheet 1
Part | Material | Elastic modulus | Coefficient of thermal
|  | (GPa) | expansion (°−1)
O-ring | Rubber | – | 1.979×10-4
Retainer ring | PTFE | 4.2598×10-4 | −60–25 °C: 1.086×10-4
25–130 °C: 1.317×10-4
Base | Aluminum | 69.63 | 2.302×10-5
Cover | Steel | 199.69 | 0.976×10-5