## Worksheet 1
O-ring | Cover-base | Maximum contact | Maximum
diameter | gap (mm) | pressure at room | contact
(mm) |  | temperature | pressure
|  | (MPa) | at −55 °C
(MPa)
1.45 | 0 | 32.56 | 31.27
| 0.01 | 32 | 31.2
| 0.015 | 31.74 | 30.66
1.5 | 0 | 34.8 | 32.9
| 0.01 | 34.11 | 32.42
| 0.015 | 33.79 | 32.18
| 0.02 | 33.49 | 31.96
| 0.025 | 33.2 | 31.72
| 0.03 | 32.93 | 31.55
| 0.05 | 31.78 | 30.92
1.55 | 0 | 38.47 | 35.19
| 0.01 | 37.37 | 34.49
| 0.015 | 36.87 | 34.16
| 0.02 | 36.4 | 33.85
| 0.03 | 35.52 | 33.28