## Worksheet
Standard | Run | Spindle speed | Feed rate f | Grit number | Delamination | Burr factor
order | order | n (r min−1) | (mm min−1) | S | factor Fd | Cb
1 | 7 | 3000 | 30 | 90 | 1.172 | 0.024
2 | 15 | 7000 | 30 | 90 | 1.115 | 0.03
3 | 2 | 3000 | 70 | 90 | 1.248 | 0.061
4 | 12 | 7000 | 70 | 90 | 1.181 | 0.097
5 | 5 | 3000 | 50 | 60 | 1.145 | 0.025
6 | 10 | 7000 | 50 | 60 | 1.089 | 0.024
7 | 3 | 3000 | 50 | 120 | 1.268 | 0.039
8 | 17 | 7000 | 50 | 120 | 1.198 | 0.064
9 | 9 | 5000 | 30 | 60 | 1.054 | 0.02
10 | 6 | 5000 | 70 | 60 | 1.149 | 0.033
11 | 14 | 5000 | 30 | 120 | 1.21 | 0.02
12 | 11 | 5000 | 70 | 120 | 1.282 | 0.104
13 | 8 | 5000 | 50 | 90 | 1.162 | 0.038
14 | 16 | 5000 | 50 | 90 | 1.186 | 0.043
15 | 4 | 5000 | 50 | 90 | 1.179 | 0.044
16 | 13 | 5000 | 50 | 90 | 1.181 | 0.042
17 | 1 | 5000 | 50 | 90 | 1.167 | 0.0437