## Worksheet
Physical parameters | Values
Melting temperature (Tm, °C) | 56
Onset melting temperature (Tm, °C) | 273.5
Offset melting temperature (Tm, °C) | 460
Modified density (ρ∗, g cm3) | 1.1
Thermal conductivity (k, W (m K)−1) | 0.3
Specific heat (C, J g°C−1) | 1.621
Temperature derivative of surface tension (dγ/dT, mN mK−1) | −0.06
Marangoni flow coefficient (λ, N mK−1) | −6 × 10?5
Packing fraction (ϕ) | 0.4
Light absorptivity at 10.6 µm (α, %) | 0.9