## Worksheet
Factor | Laser parameters |  |  | Texture parameter |  | Coating | Average laser energy
Serial number | p (%) | v (mm s−1) | n | l (µm) | d (µm) |  | density (W cm−2)
K1/J1 | 75 % | 1100 | 6 | 130 | 40 | AlCrN | 95.5
K2/J2 | 80 % | 1500 | 9 | 130 | 50 | Nil | 70.8
K3/J3 | 80 % | 1700 | 8 | 150 | 40 | AlCrN | 101.9
K4/J4 | 85 % | 1100 | 8 | 190 | 50 | Nil | 75.2
K4/J4 | 85 % | 1100 | 8 | 190 | 50 | AlCrN | 75.2
K5/J5 | 85 % | 1300 | 9 | 170 | 40 | AlCrN | 108.3
K5/J5 | 85 % | 1300 | 9 | 170 | 40 | Nil | 108.3
K6/J6 | 90 % | 1500 | 7 | 190 | 40 | AlCrN | 114.6