## Worksheet 1
Parameter | Al | SiC
Density (kg m−3) | 2700 | 3215
Young's modulus (Gpa) | 73 | 420
Poisson's ratio | 0.34 | 0.14
Conductivity (Wm-1K-1) | 180 | 81
Thermal expansion coefficient (K−1) | 23.6e−6 | 4.9e−6
Specific heat (Jkg-1K-1) | 880 | 427
Tmelt (°C) | 660 | 2700
Tensile strength σ0 (Mpa) | 124 | 1300
Shear modulus (GPa) | 26 | 193
A (Mpa) | 352 | –
B (Mpa) | 440 | –
n | 0.42 | –
C | 0.083 | –
m | 1 | –
Fracture constant D | – | 0.48
Elastic limit (Mpa) | – | 11 700
Elastic limit pressure (Mpa) | – | 5130