## Worksheet
Alloy | Impact velocity | Diameter | Length | Mass
| (m s−1) | (mm) | (mm) | (g)
TiZrWV | 548 | 8.01 | 7.95 | 3.87
| 874 | 8.01 | 8.01 | 4.01
| 948 | 8.01 | 7.98 | 3.92
TiZrNbWV | 666 | 8.02 | 7.96 | 3.41
| 781 | 8.02 | 7.95 | 3.36
| 1012 | 8.02 | 8.03 | 3.49
TiZrNbV | 704 | 8.02 | 7.98 | 2.53
| 856 | 8.01 | 8.01 | 2.54
| 984 | 8.02 | 7.95 | 2.52