## Worksheet
Alloys | Strain | Yield | Fracture | Fracture
| rates | strength | strength | strain
| (s−1) | (MPa) | (MPa) | (%)
TiZrWV | 0.001 | 1132 | 1554 | 11.12
| 0.01 | 1084 | 1659 | 12.96
TiZrNbWV | 0.001 | 1418 | 1896 | 11.98
| 0.01 | 1469 | 2000 | 13.24
TiZrNbV | 0.001 | 1076 | 1960 | 21.16
| 0.01 | 1175 | 2021 | 22.33