## Worksheet
Alloy | Strain rate | Yield strength | Strengthening amplitude |  | Fracture strength | Fracture strain
| (s−1) | (MPa) | vs. quasi-static tests |  | (MPa) | (%)
|  |  | vs. 0.001 s−1 | vs. 0.01 s−1
TiZrWV | 1298 | 1622 | 43.29 % | 49.63 % | 1848 | 15.67
| 1658 | 1659 | 46.55 % | 53.04 % | 1883 | 15.96
| 2105 | 1723 | 52.21 % | 58.95 % | 1878 | 16.1
TiZrNbWV | 1287 | 1801 | 27.01 % | 22.60 % | 2262 | 10.17
| 2516 | 1887 | 33.07 % | 28.45 % | 2276 | 12.88
| 2967 | 1967 | 38.72 % | 33.90 % | 2289 | 11.85
TiZrNbV | 1537 | 1482 | 37.73 % | 26.13 % | 1882 | 18.91
| 1923 | 1603 | 48.98 % | 36.43 % | 1953 | 24.91
| 2185 | 1626 | 51.12 % | 38.38 % | 2037 | 25.12