## Worksheet 1
Density | Melting Point | Thermal Conductivity | Specific Heat Capacity | Co-eff of Thermal Expansion
(g cm−3) | (∘C) | (W (m K)−1) | (J (g ∘C)−1) | 0–500 ∘C−1 (µm (m ∘C)−1)
4.43 | 1674 | 6.7 | 0.5263 | 9.7